## Published
Company | Paddle | Core Thickness (mm) | Condition | Price | Shape | Manufacturing Process | Surface Texture | Surface Material | Core Material | Spin RPM | Spin Percentile | Length (in) | Width (in) | Handle Length (in) | Static Weight (oz) | Swing Weight | Swing Weight Percentile | Twist Weight | Twist Weight Percentile | Balance Point (cm) | Balance Point Percentile | Serve Speed-MPH (Power) | Power Percentile | Punch Volley Speed-MPH (Pop) | Pop Percentile | Surface Hardness (Shore D)
11Six24 | Hurache Control | 16 | New | 79.99 | Elongated | Cold Layered | Peel Ply-Coarse | Toray Carbon Fiber | Polypropylene Honeycomb | 2107 | 70.3% | 16.5 | 7.5 | 5.5 | 7.4 | 106 | 14.1% | 5.55 | 12% | 23.7 | 34.4% | 52.5 | 12.5% | 33.9 | 29.3% | 91
11Six24 | Hurache-X | 16 | New | 139.99 | Elongated | Thermoformed | Peel Ply-Coarse | Toray Carbon Fiber and Fiberglass | Polypropylene Honeycomb | 1847 | 31.7% | 16.5 | 7.5 | 6 | 8.17 | 119 | 66.9% | 6.4 | 58.8% | 24.1 | 60.5% | 55.3 | 76.6% | 35 | 72.4% | 91.3
Bird | Ball Hawk Classic | 14 | New | 199 | Standard | Cold Layered | Peel Ply-Coarse | T700 Carbon Fiber | Polypropylene Honeycomb | 2099 | 69.6% | 16 | 8 | 4.75 | 7.9 | 106 | 14.1% | 7.05 | 91.9% | 23.5 | 28.5% | 51.3 | 2.5% | 32.4 | 6.8% | 89
Bird | Falcon Elite Ergo | 14 | New | 229 | Ergo | Cold Layered | Peel Ply-Coarse | T700 Carbon Fiber | Polypropylene Honeycomb | 1806 | 26.2% | 14.5 | 8 | N/A | 8.74 |  |  |  |  | 18.9 | 0% | 52.8 | 20.8% | 31 | 0.8% | 89.8
Bread & Butter | Drip Contender | 16 | New | 95 | Elongated | Cold Layered | Grit | T700 Carbon Fiber | Polypropylene Honeycomb | 1017 | 0% | 16.4 | 7.48 | 5 | 8.25
Bread & Butter | Drip Verge | 16 | New | 95 | Elongated | Cold Layered | Grit | T700 Carbon Fiber | Polypropylene Honeycomb | 1046 | 0.6% | 16.4 | 7.48 | 5 | 8.25
Bread & Butter | Filth | 16 | New | 165 | Elongated | Thermoformed | Peel Ply-Coarse | T700 Carbon Fiber | Polypropylene Honeycomb | 1865 | 37.2% | 16.5 | 7.375 | 5.5 | 7.9 | 121 | 76.3% | 6.2 | 47.5% | 24.2 | 66.3% | 55.2 | 74.1% | 35.6 | 87% | 88.7
Bread & Butter | Loco | 16 | New | 165 | Hybrid | Thermoformed | Peel Ply-Coarse | T700 Carbon Fiber | Polypropylene Honeycomb | 2091 | 68.2% | 16.3 | 7.7 | 5.3 | 7.65 | 113.65 | 42.5% | 6.1 | 39.5% | 24.1 | 60.5% | 54.6 | 55% | 35.2 | 81.8% | 91.33333
Bread & Butter | Spear Breakout | 13 | New | 80 | Standard | Cold Layered | Grit | T700 Carbon Fiber | Polypropylene Honeycomb | 1156 | 4.1% | 15.94 | 7.87 | 5 | 7.6
Bread & Butter | Spear Juno | 16 | New | 80 | Standard | Cold Layered | Grit | T700 Carbon Fiber | Polypropylene Honeycomb | 1081 | 2% | 15.94 | 7.87 | 5 | 7.6
Cheetah | Predion E16 Edgeless | 16 | New | 200 | Elongated | Thermoformed | Grit | 3K Woven Carbon Fiber | Aramid Fiber Honeycomb | 1556 | 14.4% | 16.5 | 7.5 | 5.5 | 7.65 | 106 | 14.1% | 5.37 | 9.6% | 23.3 | 22.6% | 52.8 | 20.8% | 34.3 | 43.9% | 89.5
Cheetah | Predion E16-with lead tape | 16 | New | 200 | Elongated | Thermoformed | Grit | 3K Woven Carbon Fiber | Aramid Fiber Honeycomb | 1556 | 14.4% | 16.5 | 7.5 | 5.5 | 8.4 | 115 | 48.8% | 7.23 | 95.1% | 23.5 | 28.5% | 54.1 | 44.1% | 34.3 | 43.9% | 89.5
Chorus | Shapeshifter | 16 | New | 189.99 | Hybrid | Thermoformed | Peel Ply-Coarse | Toray Carbon Fiber | Polypropylene Honeycomb | 2139 | 74.4% | 16.3 | 7.5 | 5.3 | 8.19 | 118.1 | 65.3% | 6.73 | 75.8% | 24 | 55.4% | 55.1 | 70.8% | 34.5 | 51.7% | 92.16667
Chorus | Shapeshifter-prototype | 16 | New | 189.99 | Hybrid | Thermoformed | Peel Ply-Coarse | Toray Carbon Fiber | Polypropylene Honeycomb | 2139 | 74.4% | 16.3 | 7.5 | 5.3 | 7.8 | 114.13 | 48% | 6.14 | 41.9% | 24.1 | 60.5% | 55.1 | 70.8% | 34.6 | 55.1% | 93.66667
Core | Reaction Pro Elongated | 16 | New | 124.99 | Elongated | Cold Layered | Peel Ply-Fine | T700 Carbon Fiber | Polypropylene Honeycomb | 1863 | 35.8% | 16.5 | 7.375 | 5.8 | 8.15 | 125.37 | 92.1% | 6.03 | 37% | 24.8 | 93.2% | 54.4 | 50.8% | 33.9 | 29.3%
Core | Reaction Pro Standard | 16 | New | 124.99 | Standard | Cold Layered | Peel Ply-Fine | T700 Carbon Fiber | Polypropylene Honeycomb | 1892 | 41.3% | 15.75 | 8 | 5.125 | 8.2 | 111.73 | 35.4% | 7.25 | 96.7% | 23.8 | 41.1% | 53.5 | 35% | 34 | 31.8% | 93.83333
CRBN | CRBN 1X | 14 | New | 229.99 | Elongated | Thermoformed | Peel Ply-Coarse | Toray Carbon Fiber | Polypropylene Honeycomb | 2244 | 89.6% | 16.5 | 7.25 | 5.5 | 8 | 116 | 54.3% | 5.78 | 26.6% | 24.2 | 66.3% | 54.7 | 57.5% | 34.4 | 47.4% | 89.5
CRBN | CRBN 2X | 16 | New | 229.99 | Standard | Thermoformed | Peel Ply-Coarse | Toray Carbon Fiber | Polypropylene Honeycomb | 1975 | 50.3% | 15.75 | 8 | 4.75 | 8 | 110 | 28.3% | 7.5 | 100% | 23.5 | 28.5% | 53.5 | 35% | 34.4 | 47.4% | 88.3
CRBN 1 | CRBN1 Control | 14 | New | 179.99 | Elongated | Cold Layered | Peel Ply-Coarse | T700 Carbon Fiber | Polypropylene Honeycomb | 2171 | 79.3% | 16.5 | 7.25 | 5.5 | 7.9
CRBN 1 | CRBN1 Control (USAP-Banned 2021) | 14 | New | 179.99 | Elongated | Cold Layered | Peel Ply-Coarse | T700 Carbon Fiber | Polypropylene Honeycomb | 1943 | 47.5% | 16.5 | 7.25 | 5.5 | 7.9
Diadem | Edge 18K | 16 | New | 229.95 | Elongated | Cold Layered | Peel Ply-Coarse | 18k Carbon Fiber | Polypropylene Honeycomb | 2304 | 94.4% | 16.4 | 7.5 | 5.3 | 7.9 | 122 | 80.3% | 6.25 | 51.6% | 24.1 | 60.5% | 53 | 27.5% | 34.1 | 34.4% | 89
Diadem | Icon V2 XL | 13.7 | New | 199.95 | Standard | Hot Molded | Grit | Carbon Fiber (Japanese-Sourced) | Polypropylene Honeycomb (2 sheets) | 1718 | 18.6% | 16 | 7.6 | 5.25 | 8.2 | 125 | 89.7% | 5.69 | 15.3% | 24.5 | 80.6% | 54.2 | 47.5% | 35 | 72.4% | 85.8
Diadem | Vice | 16 | New | 224.95 | Elongated | Unibody Edgeless | Grit | Carbon Fiber | EVA Foam | 1789 | 24.8% | 16.4 | 7.4 | 5.3 | 7.9 | 114 | 44% | 5.73 | 21.7% |  |  | 59 | 98.3% | 33.8 | 25.8% | 78
Diadem | Warrior | 19 | New | 229.95 | Elongated | Cold Layered | Grit | Carbon Fiber | Polypropylene + Aramid | 1744 | 22% | 16.4 | 7.4 | 5.3 | 8.6 | 133 | 100% | 7.25 | 96.7% | 24.7 | 90.7% | 52.6 | 15% | 31 | 0.8% | 86.5
Electrum | Model E | 16 | Used-6 months | 119.99 | Elongated | Cold Layered | Peel Ply-Coarse | Toray Carbon Fiber | Polypropylene Honeycomb | 1575 | 15.8% | 16.5 | 7.37 | 5.25 | 8.2 | 122 | 80.3% | 6.8 | 79.8%
Electrum | Model E Elite | 16 | New | 199.99 | Elongated | Thermoformed | Peel Ply-Coarse | Toray Carbon Fiber | Polypropylene Honeycomb | 2028 | 57.9% | 16.5 | 7.37 | 5.25 | 8.37 | 124 | 88.1% | 7.14 | 93.5% | 24.7 | 90.7% | 55.7 | 86.6% | 35.7 | 89.6% | 87.7
Electrum | Model E Stealth | 16 | New | 220 | Elongated | Thermoformed | Peel Ply-Coarse | Toray Carbon Fiber | Polypropylene Honeycomb | 1810 | 26.8% | 16.5 | 7.3125 | 5.375 | 7.71 | 107 | 21.2% | 5 | 2.4% | 23.3 | 22.6% | 55.6 | 82.5% | 35.6 | 87% | 92.7
Electrum | Model E Stealth-with 0.5 oz. lead tape | 16 | New | 220 | Elongated | Thermoformed | Peel Ply-Coarse | Toray Carbon Fiber | Polypropylene Honeycomb | 1810 | 26.8% | 16.5 | 7.3125 | 5.375 | 8.2 | 109 | 26.7% | 6.1 | 39.5% | 23.2 | 19.3% | 55 | 67.5% | 35 | 72.4% | 92.7
Electrum | Pro II | 11 | Used-1 month | 149.99 | Standard | Hot Molded | Peel Ply-Coarse | Toray Carbon Fiber | Polypropylene Honeycomb | 2089 | 67.5% | 16 | 8 | 5.25 | 7.6 | 106 | 14.1% | 6.75 | 77.4% | 23.7 | 34.4% | 51 | 0.8% | 34.3 | 43.9% | 89.8
Electrum | Pro II Stealth | 12 | New | 220 | Standard | Thermoformed | Peel Ply-Coarse | Toray Carbon Fiber | Polypropylene Honeycomb | 2204 | 84.8% | 16 | 7.75 | 5.25 | 7 | 93 | 0.7% | 4.83 | 1.6% | 23.1 | 15.9% | 53.1 | 28.3% | 36.4 | 95.6% | 93.8
Electrum | Pro II Stealth-with 0.5 oz. lead tape | 12 | New | 220 | Standard | Thermoformed | Peel Ply-Coarse | Toray Carbon Fiber | Polypropylene Honeycomb | 2204 | 84.8% | 16 | 7.75 | 5.25 | 7.5 | 97 | 3.1% | 6.35 | 55.6% | 22.8 | 12.6% | 55 | 67.5% | 36 | 93.9% | 93.8
Electrum | Pro Stealth | 12 | New | 220 | Wide Body | Unibody Edgeless | Peel Ply-Coarse | Toray Carbon Fiber | Polypropylene Honeycomb | 1927 | 46.2% | 15.6 | 8.3 | 5 | 7.34 | 92 | 0% | 5.63 | 13.7% | 22.5 | 3.3% | 52.6 | 15% | 36.1 | 94.8% | 93.2
Electrum | Pro Stealth-with 0.5 oz. lead tape | 12 | New | 220 | Wide Body | Unibody Edgeless | Peel Ply-Coarse | Toray Carbon Fiber | Polypropylene Honeycomb | 1927 | 46.2% | 15.6 | 8.3 | 5 | 7.34 | 93 | 0.7% | 6.9 | 87% | 22.3 | 2.5% | 55 | 67.5% | 35.7 | 89.6% | 93.2
Franklin | Ben Johns Signature | 13 | Used-2 months | 100 | Elongated | Cold Layered | Grit | Fiberglass | Polypropylene Honeycomb | 1267 | 8.2% | 16.5 | 7.3 | 5.5 | 8.1 | 120 | 72.4% | [8 empty] | 86.7
Franklin | Carbon STK | 14.5 | New | 149.99 | Elongated | Cold Layered | Unknown | Carbon Fiber | Polypropylene Honeycomb | 1251 | 7.5% | 16.5 | 7.5 | 4.25 | 7.6 | 118 | 62.9% | 5.76 | 25% | 24.6 | 89% | 51.7 | 6.6% | 30.9 | 0% | 89.7
Gamma | Airbender | 16 | New | 199.99 | Elongated | Thermoformed | Peel Ply-Coarse | Toray Carbon Fiber | Polypropylene Honeycomb | 1903 | 42.7% | 16.5 | 7.375 | 5.375 | 8.48 | 115.31 | 53.5% | 5.57 | 12.9% | 23.3 | 22.6% | 55.9 | 90% | 34.1 | 34.4% | 94
Gamma | Obsidian 10 | 10 | New | 159.99 | Elongated | Thermoformed | Peel Ply-Coarse | Toray Carbon Fiber | Polypropylene Honeycomb | 1992 | 53.1% | 16.375 | 7.625 | 5.75 | 8 | 118.25 | 66.1% | 5.77 | 25.8% | 24.4 | 76.4% | 54.7 | 57.5% | 35.5 | 86.2% | 94.83333
Gamma | Obsidian 13 | 13 | New | 159.99 | Elongated | Thermoformed | Peel Ply-Coarse | Toray Carbon Fiber | Polypropylene Honeycomb | 1854 | 34.4% | 16.375 | 7.625 | 5.75 | 7.92 | 112.2 | 39.3% | 6 | 34.6% | 23.8 | 41.1% | 55.1 | 70.8% | 35.2 | 81.8% | 93.5
Gamma | Obsidian 16 | 16 | New | 159.99 | Elongated | Thermoformed | Peel Ply-Coarse | Toray Carbon Fiber | Polypropylene Honeycomb | 1877 | 38.6% | 16.375 | 7.625 | 5.75 | 8.1 | 119.6 | 70.8% | 6.46 | 62.9% | 24.5 | 80.6% | 55.8 | 88.3% | 34.4 | 47.4% | 93.5
Gearbox | CX11E Power | 14 | Used-3 months | 199.99 | Elongated | Unibody Edgeless | Grit | 3K Woven Carbon Fiber | Toray T700 Carbon Fiber | 1480 | 11.7% | 16.625 | 8 | 5.375 | 7.8 | 98 | 4.7% | 4.69 | 0.8% |  |  | 47.8 | 0% | 31.5 | 2.5%
Gearbox | CX14E | 14 | Used-1 month | 199.99 | Elongated | Unibody Edgeless | Grit | 3K Woven Carbon Fiber | Toray T700 Carbon Fiber | 1523 | 13.1% | 16.625 | 7.4 | 5.375 | 8 | 101 | 7% | 4.32 | 0%
Gearbox | CX14H Ultimate Power | 14 | New | 249.99 | Standard | Unibody Edgeless | Grit | 3K Woven Carbon Fiber | Toray T700 Carbon Fiber | 1962 | 48.2% | 15.6 | 8 | 5.375 | 8.5 | 107 | 21.2% | 5.78 | 26.6% | 22 | 1.6% | 51.1 | 1.6% | 33.1 | 10.3% | 88.7
Gearbox | G2 Elongated | 14 | New | 119.99 | Elongated | Unibody Edgeless | Grit | Carbon Fiber; Fiberglass | Polypropylene Honeycomb | 2030 | 58.6% | 16.5 | 7.4 | 5.5 | 7.9 | 122.87 | 87.4% | 5.35 | 8.8% | 25.4 | 100% | 54.4 | 50.8% | 32.7 | 8.6% | 89.83333
Gearbox | G2 Integra | 14 | New | 139.99 | Hybrid | Unibody Edgeless | Grit | Carbon Fiber; Fiberglass | Polypropylene Honeycomb | 2113 | 71.7% | 16 | 7.375 | 5.5 | 7.94 | 113.3 | 40.9% | 5.64 | 14.5% | 24.5 | 80.6% | 54.2 | 47.5% | 32.6 | 7.7% | 87.66667
Gearbox | G2 Quad | 14 | New | 99.99 | Standard | Unibody Edgeless | Grit | Carbon Fiber; Fiberglass | Polypropylene Honeycomb | 2139 | 74.4% | 15.875 | 8 | 4.75 | 7.91 | 107.95 | 25.1% | 6.23 | 50.8% | 23.7 | 34.4% | 53.3 | 31.6% | 33.4 | 13.7% | 90.33333
Gearbox | Pro Control Elongated | 14 | New | 274.99 | Elongated | Hot Molded | Peel Ply-Coarse | Toray Carbon Fiber | Toray Carbon Fiber | 2130 | 73.7% | 16.5 | 7.375 | 5.5 | 8.07 | 122 | 80.3% | 5.07 | 3.2% | 25 | 97.4% | 56 | 91.6% | 35.1 | 77.5% | 91.16667
Gearbox | Pro Control Fusion | 14 | New | 274.99 | Hybrid | Hot Molded | Peel Ply-Coarse | Toray Carbon Fiber | Toray Carbon Fiber | 2091 | 68.2% | 16 | 7.375 | 5.5 | 8 | 115 | 48.8% | 5.14 | 4% | 24.5 | 80.6% | 55.8 | 88.3% | 35.4 | 85.3% | 90
Gearbox | Pro Power Elongated | 14 | New | 274.99 | Elongated | Hot Molded | Peel Ply-Coarse | Toray Carbon Fiber | Toray Carbon Fiber | 2062 | 62% | 16.5 | 7.375 | 5.5 | 8 | 120 | 72.4% | 5.22 | 5.6% | 24.9 | 95.7% | 57.7 | 95.8% | 36.6 | 97.4% | 90.5
Gearbox | Pro Power Fusion | 14 | New | 274.99 | Hybrid | Hot Molded | Peel Ply-Coarse | Toray Carbon Fiber | Toray Carbon Fiber | 2113 | 71.7% | 16 | 7.375 | 5.5 | 8 | 112 | 36.2% | 5.14 | 4% | 24.2 | 66.3% | 57.9 | 96.6% | 36.8 | 98.2% | 90.33333
Gentle Booms Sports | GBS-001 | 11 | New | 49.99 | Standard | Welded | Grit | Aluminum | Aluminum Honeycomb | 1493 | 12.4% | 15.7 | 7.8 | 5 | 8.47 | 115 | 48.8% | 6.65 | 71.7% | 23.1 | 15.9% | 51.9 | 7.5% | 31.7 | 3.4% | 94.2
GRÜVN | MÜVN-13S | 13 | New | 179 | Wide Body | Thermoformed | Peel Ply-Coarse | T700 Carbon Fiber | Polypropylene Honeycomb | 1846 | 31% | 15.7 | 8.1 | 5.3 | 7.9 | 101 | 7% | 6.35 | 55.6% | 22.5 | 3.3% | 54.8 | 62.5% | 36.4 | 95.6% | 93.83333
GRÜVN | MÜVN-13X | 13 | New | 179 | Elongated | Thermoformed | Peel Ply-Coarse | T700 Carbon Fiber | Polypropylene Honeycomb | 1975 | 50.3% | 16.5 | 7.375 | 5.5 | 7.8 | 114 | 44% | 5.93 | 31.4% | 23.9 | 48.7% | 55.4 | 79.1% | 34.9 | 67.2% | 92.66667
GRÜVN | MÜVN-16E | 16 | New | 179 | Elongated | Thermoformed | Peel Ply-Coarse | T700 Carbon Fiber | Polypropylene Honeycomb | 1862 | 35.1% | 16.5 | 7.375 | 4.75 | 8.3 | 118 | 62.9% | 6.35 | 55.6% | 23.8 | 41.1% | 55 | 67.5% | 34.9 | 67.2% | 93.5
GRÜVN | MÜVN-16H | 16 | New | 179 | Elongated | Thermoformed | Peel Ply-Fine | T700 Carbon Fiber | Polypropylene Honeycomb | 1821 | 29.6% | 16.5 | 7.375 | 5.875 | 8.19 | 122 | 80.3% | 6.15 | 42.7% | 24.2 | 66.3% | 55.6 | 82.5% | 35.7 | 89.6% | 93.7
GRÜVN | MÜVN-16S | 16 | New | 179 | Wide Body | Thermoformed | Peel Ply-Coarse | T700 Carbon Fiber | Polypropylene Honeycomb | 2002 | 53.7% | 15.7 | 8.1 | 5.3 | 8.01 | 103.9 | 10.2% | 6.8 | 79.8% | 22.7 | 8.4% | 54.3 | 49.1% | 35 | 72.4% | 92.83333
GRÜVN | MÜVN-16X | 16 | New | 179 | Elongated | Thermoformed | Peel Ply-Fine | T700 Carbon Fiber | Polypropylene Honeycomb | 2013 | 55.8% | 16.5 | 7.375 | 5.5 | 8.22 | 116.7 | 57.4% | 6.3 | 53.2% | 23.7 | 34.4% | 54.3 | 49.1% | 34.2 | 40.5% | 92.46667
GRÜVN | Raw-13R | 13 | New | 139 | Wide Body | Cold Layered | Peel Ply-Coarse | T700 Carbon Fiber | Polypropylene Honeycomb | 2171 | 79.3% | 15.55 | 8.23 | 5.25 | 7.63 | 96.75 | 2.3% | 6.51 | 66.1% | 22.7 | 8.4% | 52.3 | 10.8% | 34.6 | 55.1% | 93.16667
GRÜVN | Raw-13S | 13 | New | 139 | Wide Body | Cold Layered | Peel Ply-Coarse | T700 Carbon Fiber | Polypropylene Honeycomb | 2255 | 90.3% | 15.7 | 8.1 | 5.3 | 7.83 | 106.36 | 19.6% | 6.8 | 79.8% | 23.5 | 28.5% | 53.4 | 33.3% | 34.9 | 67.2% | 94
GRÜVN | Raw-13V | 13 | New | 139 | Wide Body | Cold Layered | Peel Ply-Coarse | T700 Carbon Fiber | Polypropylene Honeycomb | 1965 | 48.9% | 15.5 | 8.1 | 4.75 | 7.66 | 99.03 | 5.5% | 6.8 | 79.8% | 22.8 | 12.6% | 52.5 | 12.5% | 34.8 | 63.7% | 94.33333
GRÜVN | Raw-16H | 16 | New | 139 | Elongated | Cold Layered | Peel Ply-Coarse | T700 Carbon Fiber | Polypropylene Honeycomb | 2166 | 78.6% | 16.5 | 7.375 | 5.875 | 7.7 | 121 | 76.3% | 5.74 | 22.5% | 25 | 97.4% | 52.6 | 15% | 33.8 | 25.8% | 93.3
GRÜVN | Raw-16R | 16 | New | 139 | Wide Body | Cold Layered | Peel Ply-Coarse | T700 Carbon Fiber | Polypropylene Honeycomb | 1597 | 16.5% | 15.55 | 8.23 | 5.25 | 7.7 | 97.26 | 3.9% | 6.72 | 74.1% | 22.6 | 5.8% | 52.6 | 15% | 33.4 | 13.7% | 93.33333
GRÜVN | Raw-16RX | 16 | New | 139 | Elongated | Cold Layered | Peel Ply-Coarse | T700 Carbon Fiber | Polypropylene Honeycomb | 1877 | 38.6% | 16.5 | 7.375 | 6 | 7.8 | 119 | 66.9% | 5.7 | 16.1% | 24.5 | 80.6% | 52.8 | 20.8% | 34.2 | 40.5% | 93.5
GRÜVN | Raw-16S | 16 | New | 139 | Wide Body | Cold Layered | Peel Ply-Coarse | T700 Carbon Fiber | Polypropylene Honeycomb | 2202 | 84.1% | 15.7 | 8.1 | 5.3 | 7.77 | 105.31 | 13.3% | 6.83 | 85.4% | 23.3 | 22.6% | 54.1 | 44.1% | 33.6 | 21.5% | 93
GRÜVN | Raw-16V | 16 | New | 139 | Wide Body | Cold Layered | Peel Ply-Coarse | T700 Carbon Fiber | Polypropylene Honeycomb | 2152 | 76.5% | 15.5 | 8.1 | 4.75 | 7.77 | 100.18 | 6.2% | 7.32 | 99.1% | 22.9 | 14.2% | 52.9 | 26.6% | 33.4 | 13.7% | 93.5
GRÜVN | Raw-16X | 16 | New | 139 | Elongated | Cold Layered | Peel Ply-Coarse | T700 Carbon Fiber | Polypropylene Honeycomb | 2152 | 76.5% | 16.5 | 7.375 | 5.5 | 8 | 122 | 80.3% | 6.07 | 38.7% | 24.5 | 80.6% | 53.8 | 38.3% | 33.8 | 25.8% | 93.2
GRYP | Balance 1 - 10g cap | 15 | New | 200 | Elongated | Thermoformed | Peel Ply-Coarse | T700 Carbon Fiber | Polypropylene Honeycomb | 2107 | 70.3% | 16.5 | 7.5 | 5.5 | 8.29 | 112.95 | 40.1% | 6 | 34.6% | 22.7 | 8.4% | 54.9 | 64.1% | 34.7 | 62% | 93
GRYP | Balance 1 - 30g cap | 15 | New | 200 | Elongated | Thermoformed | Peel Ply-Coarse | T700 Carbon Fiber | Polypropylene Honeycomb | 2042 | 60.6% | 16.5 | 7.5 | 5.5 | 8.82 | 113.95 | 43.3% | 6 | 34.6% | 21.5 | 0.8% | 55.5 | 80.8% | 34.9 | 67.2% | 93
Honolulu Pickleball Co. | Sword & Shield-J1 | 16 | New | 166.5 | Elongated | Thermoformed | Peel Ply-Coarse | Toray Carbon Fiber | Polypropylene Honeycomb | 1880 | 40% | 16.5 | 7.5 | 5.75 | 8.83 | 127.8 | 95.2% | 6.9 | 87% | 24.1 | 60.5% | 54.9 | 64.1% | 34.3 | 43.9% | 91.33333
Honolulu Pickleball Co. | Sword & Shield-J1H | 16 | New | 166.5 | Elongated | Thermoformed | Peel Ply-Coarse | Toray Carbon Fiber | Polypropylene Honeycomb | 2032 | 59.3% | 16.5 | 7.5 | 5.75 | 8.71 | 129.85 | 97.6% | 6.8 | 79.8% | 24 | 55.4% | 56.9 | 95% | 34.6 | 55.1% | 92.33333
Honolulu Pickleball Co. | Sword & Shield-J2 | 16 | New | 145 | Hybrid | Thermoformed | Peel Ply-Coarse | Toray Carbon Fiber | Polypropylene Honeycomb | 1714 | 17.9% | 16.2 | 7.8 | 5.5 | 8 | 117.65 | 62.2% | 6.55 | 67.7% | 24 | 55.4% | 55.2 | 74.1% | 34.4 | 47.4% | 90
Honolulu Pickleball Co. | Sword & Shield-J3 | 16 | New | 130.5 | Standard | Thermoformed | Peel Ply-Coarse | Toray Carbon Fiber | Polypropylene Honeycomb | 1778 | 24.1% | 16 | 8 | 6 | 8 | 111.35 | 34.6% | 7 | 91.1% | 23.6 | 32.7% | 55.1 | 70.8% | 34.5 | 51.7% | 89.5
Honolulu Pickleball Co. | Sword & Shield-J5 | 16 | New | 166.5 | Elongated | Thermoformed | Peel Ply-Coarse | Toray Carbon Fiber | Polypropylene Honeycomb | 2067 | 63.4% | 17 | 7 | 5.75 | 8.64 | 130.05 | 99.2% | 6.15 | 42.7% | 24.3 | 73.9% | 55.7 | 86.6% | 34.2 | 40.5% | 92.16667
Hudef | Mage Pro | 16 | New | 99 | Elongated | Thermoformed | Peel Ply-Coarse | T700 Carbon Fiber | Polypropylene Honeycomb | 2004 | 55.1% | 16.5 | 7.4 | 5.35 | 8.07 | 119 | 66.9% | 6.4 | 58.8% | 24.2 | 66.3% | 54.1 | 44.1% | 34.1 | 34.4% | 92.3
Hudef | Viva Pro Gen1 | 16 | New | 99 | Elongated | Thermoformed | Peel Ply-Coarse | T700 Carbon Fiber | Polypropylene Honeycomb | 2077 | 64.1% | 16.5 | 7.4 | 5.5 | 8.1 | 122 | 80.3% | 6.16 | 44.3% | 24.4 | 76.4% | 52.1 | 9.1% | 33.9 | 29.3% | 89.3
Hudef | Viva Pro Gen2 | 16 | New | 129.99 | Elongated | Thermoformed | Peel Ply-Coarse | T700 Carbon Fiber | Polypropylene Honeycomb | 2060 | 61.3% | 16.5 | 7.4 | 5.5 | 8.1 | 128 | 96% | 6.5 | 64.5% | 25.3 | 99.1% | 55.5 | 80.8% | 34.8 | 63.7% | 90.3
Joola | Hyperion CAS | 16 | Used-2 months | 159.95 | Elongated | Cold Layered | Grit | Fiberglass | Polypropylene Honeycomb | 1234 | 6.8% | 16.5 | 7.5 | 5.5 | 8.3 | 125 | 89.7% | 6.37 | 58% | 24.5 | 80.6% |  |  |  |  | 88.7
Joola | Hyperion CFS | 16 | New | 219.95 | Elongated | Hybrid | Peel Ply-Coarse | Carbon Fiber | Polypropylene Honeycomb | 1725 | 19.3% | 16.5 | 7.5 | 5.5 | 8.4 | 127 | 93.7% | 6.57 | 70.1% | 24.8 | 93.2% | 51.6 | 4.1% |  |  | 90.8
Joola | Hyperion CFS | 16 | Used-3 months | 219.95 | Elongated | Hybrid | Peel Ply-Coarse | Carbon Fiber | Polypropylene Honeycomb | 1333 | 9.6% | 16.5 | 7.5 | 5.5 | 8.4 | 127 | 93.7% | 6.57 | 70.1% | 24.8 | 93.2% | 51.6 | 4.1% |  |  | 90.8
Joola | Hyperion CFS Swift | 16 | New | 219.95 | Elongated | Hybrid | Peel Ply-Coarse | Carbon Fiber | Polypropylene Honeycomb | 1420 | 10.3% | 16.5 | 7.5 | 5.5 | 7.9
Joola | Scorpeus Collin Johns | 16 | New | 249.95 | Standard | Thermoformed | Peel Ply-Coarse | Carbon Fiber | Polypropylene Honeycomb | 1889 | 40.6% | 16 | 8 | 5.25 | 8.06 | 114 | 44% | 6.95 | 90.3% | 23.9 | 48.7% | 52.2 | 10% | 34.1 | 34.4% | 92
Joola | Solaire | 14 | New | 189.95 | Standard | Hybrid | Peel Ply-Coarse | Carbon Fiber | Polypropylene Honeycomb | 1917 | 45.5% | 16 | 8 | 5.5 | 8.4
Joola | Solaire | 14 | Used-1 month | 189.95 | Standard | Hybrid | Peel Ply-Coarse | Carbon Fiber | Polypropylene Honeycomb | 1774 | 23.4% | 16 | 8 | 5.5 | 8.4
Komodo | Katana | 16 | New | 227.97 | Elongated | Cold Layered | Peel Ply-Coarse | Kevlar 3K Cloth | Polypropylene Honeycomb | 2032 | 59.3% | 16.5 | 7.5 | 5.25 | 7.47 | 106.49 | 20.4% | 5.75 | 23.3% | 23.8 | 41.1% | 53.9 | 40.8% | 33.4 | 13.7% | 93.16667
Legacy | Legacy Pro | 16 | New | 150 | Elongated | Thermoformed | Peel Ply-Fine | Toray Carbon Fiber | Polypropylene Honeycomb | 1913 | 44.1% | 16.5 | 7.5 | 5.3 | 8 | 121 | 76.3% | 6.43 | 62%
Monarch | Mercenary Graphite 2 | 10.3 | Used-3 months | 79.99 | Standard | Cold Layered | Grit | Graphite | Polypropylene Honeycomb | 1099 | 2.7% | 15.5 | 8.2 | 4.5 | 7.8 | 108 | 25.9%
Neonic | Flow | 16 | New | 119.99 | Hybrid | Thermoformed | Peel Ply-Coarse | Toray Carbon Fiber | Polypropylene Honeycomb | 2310 | 95.8% | 16.25 | 7.625 | 5.5 | 8.13 | 116.28 | 56.6% | 6.53 | 66.9% | 23.9 | 48.7% | 54.9 | 64.1% | 34.6 | 55.1% | 93.5
PCKL | Pro 13 | 13 | New | 159.99 | Hybrid | Thermoformed | Peel Ply-Coarse | Toray Carbon Fiber | Polypropylene Honeycomb | 1834 | 30.3% | 16.25 | 7.5 | 5.5 | 8.1 | 120 | 72.4% | 5.91 | 29.8% | 23.2 | 19.3% | 51.3 | 2.5% | 32.3 | 6% | 88.7
PCKL | Pro 16 | 16 | New | 159.99 | Hybrid | Thermoformed | Peel Ply-Coarse | Toray Carbon Fiber | Polypropylene Honeycomb | 1853 | 33.7% | 16.25 | 7.5 | 5.5 | 7.8 | 121 | 76.3% | 6.56 | 69.3% | 23.8 | 41.1% | 52.8 | 20.8% | 32.1 | 5.1% | 89.8
Pickleball Apes | Pro Line Energy | 16.5 | New | 149.99 | Elongated | Thermoformed | Peel Ply-Coarse | Kevlar & Carbon Fiber | Polypropylene Narrow-Cell Honeycomb | 2081 | 66.8% | 17 | 7 | 6.25 | 8.32 | 122 | 80.3% | 5.7 | 16.1% | 24.7 | 90.7% | 55.3 | 76.6% | 34.9 | 67.2% | 88.2
Pickleball Apes | Pro Line Energy S | 16.5 | New | 169.99 | Elongated | Thermoformed | Peel Ply-Coarse | Kevlar & Carbon Fiber | Polypropylene Narrow-Cell Honeycomb | 2192 | 82.7% | 16.4 | 7.6 | 5.5 | 8.1 | 118 | 62.9% | 6.34 | 54.8% | 24.2 | 66.3% | 55.9 | 90% | 35.6 | 87% | 91
ProDrive | Drive Carbon | 19 | New | 199 | Elongated | Thermoformed | Peel Ply-Coarse | Toray Carbon Fiber | Polypropylene + Kevlar | 1870 | 37.9% | 16.4 | 7.6 | 5.3 | 8.6 | 130 | 98.4% | 7.24 | 95.9% | 24.5 | 80.6% | 55.6 | 82.5% | 33.4 | 13.7% | 89.3
ProDrive | Encounter | 16 | New | 219 | Elongated | Thermoformed | Peel Ply-Coarse | T700 Carbon Fiber | Polypropylene + Kevlar | 2020 | 57.2% | 16.5 | 7.3 | 5.5 | 8.18 | 119.17 | 70% | 5.49 | 10.4% | 24.1 | 60.5% | 56.7 | 94.1% | 34.5 | 51.7% | 91.66667
ProDrive | Ghost | 16 | New | 189 | Elongated | Thermoformed | Peel Ply-Coarse | Toray Carbon Fiber | Kevlar | 1817 | 28.2% | 16.4 | 7.6 | 5.3 | 8 | 117 | 58.2% | 6.73 | 75.8% | 23.9 | 48.7% | 55.6 | 82.5% | 35.1 | 77.5% | 90.5
ProKennex | Black Ace Pro | 10 | New | 250 | Standard | Thermoformed | Peel Ply | Toray Carbon Fiber | Polypropylene Honeycomb | 1848 | 32.4% | 15.8 | 7.6 | 5.3 | 8.09 | 105 | 11% | 6.17 | 45.9% | 22.6 | 5.8% | 54.5 | 52.5% | 37.4 | 99.1% | 88.7
ProKennex | Black Ace Pro | 10 | Used-3 months | 250 | Standard | Hot Molded | Peel Ply | Toray Carbon Fiber | Polypropylene Honeycomb | 1525 | 13.7% | 15.8 | 7.6 | 5.3 | 8.09 | 105 | 11% | 6.17 | 45.9% | 22.6 | 5.8% | 54.5 | 52.5% | 37.4 | 99.1% | 88.7
Prokennex | Pro Spin | 11 | New | 220 | Standard | Unibody Edgeless | Grit | Composit with Submerged Strings | Polypropylene Honeycomb | 1477 | 11% | 15.67 | 7.6 | 5.12 | 7.6
PROLITE | K2 Power | 14 | New | 180 | Standard | Thermoformed | Grit | Toray Carbon Fiber | Polypropylene Honeycomb | 1628 | 17.2% | 15.7 | 8.1 | 4.75 | 7.83 | 101 | 7% | 6.4 | 58.8% | 22.7 | 8.4% | 54 | 41.6% | 33.6 | 21.5% | 90.2
Proton | Series One-Type A | 15 | New | 280 | Standard | Thermoformed | NanoTac | Carbon Fiber | Polypropylene Honeycomb | 2276 | 93.1% | 15.75 | 8.25 | 5.25 | 8.39 | 119.05 | 69.2% | 7.2 | 94.3% | 23.9 | 48.7% | 54.8 | 62.5% | 33.4 | 13.7% | 92.83333
Proton | Series One-Type B | 15 | New | 280 | Elongated | Thermoformed | NanoTac | Carbon Fiber | Nomex Honeycomb | 2336 | 99.3% | 16.75 | 7.25 | 5.25 | 8.83 | 129.6 | 96.8% | 6.55 | 67.7% | 24.3 | 73.9% | 56.1 | 92.5% | 34.2 | 40.5% | 92
Proton | Series Three | 15.6 | New | 240 | 192 | Thermoformed | Peel Ply-Coarse | Carbon Fiber | Polypropylene Honeycomb | 1755 | 22.7% | 16.5 | 7.5 | 5.375 | 8.18 | 122.5 | 86.6% | 6.72 | 74.1% | 24.5 | 80.6% | 56.1 | 92.5% | 33.7 | 25% | 92.33333
Proton | Series Two | 16.2 | New | 220 | 176 | Thermoformed | Grit | Carbon Fiber | Polypropylene Honeycomb | 1818 | 28.9% | 16.5 | 7.5 | 5.375 | 8.27 | 120.55 | 75.5% | 5.98 | 33.8% | 24.2 | 66.3% | 53.1 | 28.3% | 34.4 | 47.4% | 93
ProXR | Connor Garnett | 14 | New | 209.99 | Elongated | Thermoformed | Peel Ply-Coarse | T700 Carbon Fiber | Polypropylene Honeycomb | 2163 | 77.9% | 16.5 | 7.5 | 6 | 8.2 | 110 | 28.3% | 5.52 | 11.2% | 22.5 | 3.3% | 54.1 | 44.1% | 34.1 | 34.4% | 88.2
ProXR | Zane Navratil "The Standard" | 14 | New | 209.99 | Standard | Thermoformed | Peel Ply-Coarse | T700 Carbon Fiber | Polypropylene Honeycomb | 2260 | 91% | 16 | 8 | 5.25 | 8.2 | 107 | 21.2% | 6.92 | 89.5% | 22.7 | 8.4% | 54.6 | 55% | 34.7 | 62% | 89
Revolin | Revo Reach Control | 16 | New | 189 | Elongated | Cold Layered | Grit | Flax & Hemp | Polypropylene Honeycomb | 1056 | 1.3% | 16.5 | 7.5 | 5.5 | 7.9
Rokne | Republic 2.16 Standard | 16 | New | 209.99 | Hybrid | Cold Layered | Grit | Mitsubishi T700 Carbon Fiber | Polypropylene Honeycomb | 1176 | 5.5% | 16.25 | 7.5 | 5.5 | 8.38 | 126.15 | 92.9% | 6.5 | 64.5% | 24.6 | 89% | 52.7 | 20% | 32.8 | 9.4% | 91.16667
Ronbus | EV1.16 | 16 | New | 180 | Elongated | Unibody Edgeless | Grit | Unknown | EVA Foam | 1148 | 3.4% | 16.4 | 7.4 | 5.25 | 8.1 | 117 | 58.2% | 5.94 | 32.2% | 23.8 | 41.1% | 58.8 | 97.5% | 34.6 | 55.1% | 79
Ronbus | NOVA R1 | 16 | New | 180 | Elongated | Thermoformed | Peel Ply-Fine | Toray Carbon Fiber | Polypropylene Honeycomb | 1729 | 20% | 16.5 | 7.5 | 5.5 | 7.7 | 115 | 48.8% | 5.72 | 20.1% | 24.5 | 80.6% | 55.2 | 74.1% | 34.8 | 63.7% | 89.2
Ronbus | NOVA R3 | 16 | New | 180 | Elongated | Thermoformed | Peel Ply-Fine | Toray Carbon Fiber | Polypropylene Honeycomb | 1732 | 20.6% | 16.5 | 7.5 | 5.5 | 8.11 | 121 | 76.3% | 6.1 | 39.5% | 24.4 | 76.4% | 55.4 | 79.1% | 34.8 | 63.7% | 89.8
Ronbus | Pulsar R1 | 16 | New | 180 | Elongated | Thermoformed | Peel Ply-Fine | Toray Carbon Fiber | Polypropylene Honeycomb | 1915 | 44.8% | 16.5 | 7.5 | 5.5 | 7.9 | 116 | 54.3% | 6.21 | 50% | 23.9 | 48.7% | 54.7 | 57.5% | 35.1 | 77.5% | 89.7
Ronbus | Pulsar R3 | 16 | New | 180 | Elongated | Thermoformed | Peel Ply-Fine | Toray Carbon Fiber | Polypropylene Honeycomb | 1970 | 49.6% | 16.5 | 7.5 | 5.5 | 8.3 | 125 | 89.7% | 6.47 | 63.7% | 23.8 | 41.1% | 54 | 41.6% | 33.1 | 10.3% | 89.2
Ronbus | R1.16 | 16 | New | 120 | Elongated | Cold Layered | Peel Ply-Coarse | Toray Carbon Fiber | Polypropylene Honeycomb | 2307 | 95.1% | 16.5 | 7.5 | 5.5 | 8.1 | 117 | 58.2% | 6.2 | 47.5%
Ronbus | XPRO EV1.T700.R2 | 16 | New | 180 | Elongated | Unibody Edgeless | Peel Ply-Fine | Toray Carbon Fiber | EVA Foam | 2280 | 93.7% | 16.5 | 7.5 | 5.5 | 7.9 | 112 | 36.2% | 5.7 | 16.1% | 23.5 | 28.5% | 59.7 | 100% |  | #N/A | 82.8
Ronbus | XPRO EV1.T700.R3 | 16 | New | 180 | Elongated | Unibody Edgeless | Peel Ply-Fine | Toray Carbon Fiber | EVA Foam | 2210 | 86.8% | 16.5 | 7.5 | 5.5 | 7.9 | 112 | 36.2% | 5.7 | 16.1% | 23.7 | 34.4% | 59.6 | 99.1% |  | #N/A | 82.8
Selkirk | Epic Vanguard | 16 | New | 200 | Standard | Cold Layered | Grit | Carbon Fiber | Polypropylene Honeycomb | 1285 | 8.9% | 15.75 | 8 | 5.25 | 7.9
Selkirk | Invikta Amped | 16 | Used-3 months | 150 | Elongated | Cold Layered | Grit | Fiberglass | Polypropylene Honeycomb | 1220 | 6.2% | 16.5 | 7.375 | 5.25 | 7.3 | 109 | 26.7%
Selkirk | Luxx Control Air Invikta | 20 | New | 250 | Elongated | Unibody Edgeless | Grit | Fiberglass & Carbon Fiber | Polypropylene Honeycomb | 2229 | 88.2% | 16.45 | 7.5 | 5.35 | 8.11 | 120 | 72.4% | 5.96 | 33% | 24.4 | 76.4% | 51.6 | 4.1% | 33.1 | 10.3% | 87.3
Selkirk | Project 003 | 20 | New | 333 | Standard | Unibody Edgeless | Grit | 3K Woven Carbon Fiber | Polypropylene Honeycomb | 1903 | 42.7% | 15.85 | 7.85 | 5.25 | 7.7
Selkirk | SLK Halo Power XL | 13 | New | 140 | Elongated | Cold Layered | Peel Ply-Coarse | T700 Carbon Fiber | Polypropylene Honeycomb | 1849 | 33.1% | 16.4 | 7.4 | 5.75 | 7.5 | 115 | 48.8% | 5.27 | 6.4% | 24.2 | 66.3% | 51.9 | 7.5% | 31.7 | 3.4% | 89.7
Selkirk | Vanguard Power Air Invikta | 12.7 | New | 250 | Elongated | Unibody Edgeless | Grit | Fiberglass & Carbon Fiber | Polypropylene Honeycomb | 2176 | 81.3% | 16.5 | 7.375 | 5.25 | 7.77 | 106 | 14.1% | 5.31 | 7.2% | 23.1 | 15.9% | 52.6 | 15% | 35.8 | 92.2% | 84.2
Selkirk | Vanguard Power Air Invikta | 12.7 | Used-1 month | 250 | Elongated | Unibody Edgeless | Grit | Fiberglass & Carbon Fiber | Polypropylene Honeycomb | 1172 | 4.8% | 16.5 | 7.375 | 5.25 | 7.77 | 106 | 14.1% | 5.31 | 7.2% | 23.1 | 15.9% | 52.6 | 15% | 35.8 | 92.2% | 84.2
Selkirk | Vanguard Power Air S2 | 12.7 | New | 250 | Standard | Unibody Edgeless | Grit | Fiberglass & Carbon Fiber | Polypropylene Honeycomb | 2077 | 64.1% | 15.75 | 8 | 5.38 | 7.8 | [10 empty] | 84.2
Six Zero | Double Black Diamond | 16 | New | 180 | Hybrid | Thermoformed | Peel Ply-Fine | Toray Carbon Fiber | Polypropylene Honeycomb | 2062 | 62% | 16.3 | 7.7 | 5.5 | 8.1 | 114 | 44% | 6.66 | 72.5% | 23.9 | 48.7% | 54.7 | 57.5% | 33.6 | 21.5% | 90.8
Six Zero | Double Black Diamond | 14 | New | 180 | Hybrid | Thermoformed | Peel Ply-Coarse | Toray Carbon Fiber | Polypropylene Honeycomb | 2077 | 64.1% | 16.3 | 7.7 | 5.5 | 8.09 | 112 | 36.2% | 6.33 | 54% | 23.6 | 32.7% | 53.7 | 37.5% | 35.1 | 77.5% | 88.5
Six Zero | Double Black Diamond (Early Batch) | 16 | New | 180 | Hybrid | Thermoformed | Peel Ply-Coarse | Toray Carbon Fiber | Polypropylene Honeycomb | 2186 | 82% | 16.3 | 7.7 | 5.5 | 8.1
Six Zero | Infinity Black Diamond | 16 | New | 220 | Hybrid | Thermoformed | Peel Ply-Coarse | Toray Fiberglass | Polypropylene Honeycomb | 2273 | 92.4% | 16.3 | 7.7 | 5.5 | 7.97 | 106.2 | 18.8% | 5.7 | 16.1% | 23 | 15.1% | 54.5 | 52.5% | 35.2 | 81.8% | 92.7
Six Zero | Infinity Double Black Diamond | 16 | New | 220 | Hybrid | Thermoformed | Peel Ply-Coarse | Toray Carbon Fiber | Polypropylene Honeycomb | 2077 | 64.1% | 16.3 | 7.7 | 5.5 | 8.1 | 110 | 28.3% | 5.8 | 28.2% | 23.2 | 19.3% | 53.6 | 36.6% | 34.6 | 55.1% | 94.7
Six Zero | Ruby | 16 | New | 199 | Hybrid | Thermoformed | Peel Ply-Coarse | Dupont Kevlar | Polypropylene Honeycomb | 2271 | 91.7% | 16.3 | 7.7 | 5.5 | 8.3 | 117 | 58.2% | 6.81 | 84.6% | 23.7 | 34.4% | 55.6 | 82.5% | 34.5 | 51.7% | 91
Six Zero | Black Diamond Power | 16 | New | 180 | Hybrid | Thermoformed | Peel Ply-Coarse | Toray Fiberglass | Polypropylene Honeycomb | 2217 | 87.5% | 16.3 | 7.7 | 5.5 | 8 | 116 | 54.3% | 6.76 | 79% | 23.7 | 34.4% | 55.3 | 76.6% | 34.6 | 55.1% | 88.2
Six Zero | Black Diamond Power (Early Batch) | 16 | New | 180 | Hybrid | Thermoformed | Peel Ply-Coarse | Toray Fiberglass | Polypropylene Honeycomb | 2329 | 96.5% | 16.3 | 7.7 | 5.5 | 8.1 | [10 empty] | 88.2
Speedup | Fire 14 | 14 | New | 119.99 | Elongated | Thermoformed | Peel Ply-Coarse | Toray Carbon Fiber | Polypropylene Honeycomb | 2016 | 56.5% | 16.5 | 7.5 | 6 | 7.83 | 117 | 58.2% | 5.85 | 29% | 24.3 | 73.9% | 54.7 | 57.5% | 35.1 | 77.5% | 92.7
Speedup | Ice 16 | 16 | New | 119.99 | Elongated | Thermoformed | Peel Ply-Coarse | Toray Carbon Fiber | Polypropylene Honeycomb | 1863 | 35.8% | 16.5 | 7.5 | 6 | 7.79 | 122 | 80.3% | 6.05 | 37.9% | 24.9 | 95.7% | 54.9 | 64.1% | 33.4 | 13.7% | 92.3
Vatic Pro | Flash | 14 | New | 139.99 | Hybrid | Thermoformed | Peel Ply-Fine | Toray Carbon Fiber | Polypropylene Honeycomb | 2174 | 80.6% | 16.3 | 7.7 | 5.3 | 8.1
Vatic Pro | Prism Flash | 16 | New | 99.99 | Hybrid | Hybrid | Peel Ply-Coarse | Toray Carbon Fiber | Polypropylene Honeycomb | 2200 | 83.4% | 16.3 | 7.7 | 5.3 | 7.82 | 111 | 33% | 6.25 | 51.6% | 24 | 55.4% | 52.8 | 20.8% | 33.4 | 13.7% | 94.3
Vatic Pro | V7 | 16 | New | 139.99 | Elongated | Thermoformed | Peel Ply-Coarse | Toray Carbon Fiber | Polypropylene Honeycomb | 1981 | 51.7% | 16.5 | 7.5 | 5.3 | 8.2 | 124 | 88.1% | 6.68 | 73.3% | 23.2 | 19.3% | 53.2 | 30% | 33.4 | 13.7% | 89
Volair | Alto | 16 | New | 99.99 | Elongated | Cold Layered | Grit | Fiberglass | Polypropylene Honeycomb | 1737 | 21.3% | 16.5 | 7.5 | 5.5 | 8.16 | 119.75 | 71.6% | 6.2 | 47.5% | 24.4 | 76.4% | 53.8 | 38.3% | 34.1 | 34.4% | 90.16667
Volair | Alto | 14 | New | 99.99 | Elongated | Cold Layered | Grit | Fiberglass | Polypropylene Honeycomb | 1798 | 25.5% | 16.5 | 7.5 | 5.5 | 7.65 | 110.3 | 32.2% | 5.75 | 23.3% | 24 | 55.4% | 53.4 | 33.3% | 34.6 | 55.1% | 90.16667
Volair | Corto | 16 | New | 99.99 | Wide Body | Cold Layered | Grit | Fiberglass | Polypropylene Honeycomb | 1984 | 52.4% | 15.88 | 8.12 | 5.5 | 8.05 | 110.1 | 31.4% | 7.1 | 92.7% | 23.8 | 41.1% | 53.8 | 38.3% | 33.6 | 21.5% | 90.5
Volair | Corto | 14 | New | 99.99 | Wide Body | Cold Layered | Grit | Fiberglass | Polypropylene Honeycomb | 1892 | 41.3% | 15.88 | 8.12 | 5.5 | 7.76 | 103.45 | 9.4% | 6.85 | 86.2% | 23.4 | 26.8% | 53.2 | 30% | 34.9 | 67.2% | 90.33333
Volair | Mach 1 | 14 | New | 139.99 | Elongated | Cold Layered | Peel Ply-Coarse | T700 Carbon Fiber | Polypropylene Honeycomb | 2123 | 73.1% | 16.5 | 7.5 | 5.5 | 8 | 114 | 44% | 5.92 | 30.6% | 24.2 | 66.3% | 53.3 | 31.6% | 34.1 | 34.4% | 89.7
Volair | Mach 1 | 16 | New | 139.99 | Elongated | Cold Layered | Peel Ply-Coarse | T700 Carbon Fiber | Polypropylene Honeycomb | 2002 | 53.7% | 16.5 | 7.5 | 5.5 | 7.7 | 110 | 28.3% | 5.72 | 20.1% | 24 | 55.4% | 52.8 | 20.8% | 33.8 | 25.8% | 89.2
Volair | Mach 1 Forza | 16 | New | 179.99 | Elongated | Thermoformed | Peel Ply-Coarse | T700 Carbon Fiber | Polypropylene Honeycomb | 2205 | 86.2% | 16.5 | 7.5 | 5.5 | 8 | 115 | 48.8% | 6.4 | 58.8% | 24.1 | 60.5% | 54.6 | 55% | 35 | 72.4% | 88.5
Volair | Mach 1 Forza | 14 | New | 179.99 | Elongated | Thermoformed | Peel Ply-Coarse | T700 Carbon Fiber | Polypropylene Honeycomb | 2332 | 98.6% | 16.5 | 7.5 | 5.5 | 7.8 | 111 | 33% | 6.16 | 44.3% | 23.9 | 48.7% | 52.8 | 20.8% | 35 | 72.4% | 88.8
Volair | Mach 2 | 16 | New | 139.99 | Wide Body | Cold Layered | Peel Ply-Coarse | T700 Carbon Fiber | Polypropylene Honeycomb | 2329 | 96.5% | 15.88 | 8.12 | 5.5 | 8 | 107.2 | 23.6% | 6.9 | 87% | 23.4 | 26.8% | 52.5 | 12.5% | 33.2 | 12.9% | 93.5
Volair | Mach 2 | 14 | New | 139.99 | Wide Body | Cold Layered | Peel Ply-Coarse | T700 Carbon Fiber | Polypropylene Honeycomb | 2345 | 100% | 15.88 | 8.12 | 5.5 | 7.81 | 105.3 | 12.5% | 6.75 | 77.4% | 23.3 | 22.6% | 52.3 | 10.8% | 34 | 31.8% | 93.16667
Volair | Mach 2 Forza | 16 | New | 179.99 | Wide Body | Thermoformed | Peel Ply-Coarse | T700 Carbon Fiber | Polypropylene Honeycomb | 2330 | 97.9% | 15.88 | 8.12 | 5.5 | 8.11 | 113.35 | 41.7% | 7.3 | 98.3% | 23.8 | 41.1% | 54.7 | 57.5% | 34 | 31.8% | 91.66667
Volair | Mach 2 Forza | 14 | New | 179.99 | Wide Body | Thermoformed | Peel Ply-Coarse | T700 Carbon Fiber | Polypropylene Honeycomb | 2236 | 88.9% | 15.88 | 8.12 | 5.5 | 7.84 | 107.65 | 24.4% | 6.8 | 79.8% | 23.7 | 34.4% | 54 | 41.6% | 35.3 | 84.4% | 90.83333